## DATA
Probeta | Largo | Ancho Promedio | Espesor | Gramaje | Carga de fluencia | Deflexión de fluencia
1 | 210 | 40.495 | 3.28 | 21 | 2173 | 17.87
2 | 210 | 40.3725 | 3.31 | 22 | 2725 | 22.15
3 | 210 | 39.5575 | 3.18 | 23 | 4479 | 31.15
4 | 210 | 40.95 | 3.23 | 23 | 4446 | 30.41
5 | 210 | 40.0525 | 3.45 | 22 | 3533 | 24.6
6 | 210 | 41.1825 | 3.3 | 22 | error | error
7 | 210 | 41.7075 | 3.27 | 22 | 3296 | 24.65
8 | 210 | 41.805 | 3.28 | 23 | 3477.6 | 24.82
9 | 210 | 41.385 | 3.26 | 23 | error | error
10 | 210 | 40.8525 | 3.27 | 23 | 3694 | 24.11
PROMEDIO | 210 | 40.836 | 3.283 | 22.4 | 3477.95 | 24.97
|  |  |  | DESV. STD | 783.022 | 4.261955
Separación soportes | Z | FeedRate
175 | 0.1 | 155.4726
Correccion distancia
"+0.8"

## MDF1
Column1 | Column2 | Column3
11:23 | 0 | -4.3
11:23 | 0 | -1.3
11:23 | 0 | -1.9
11:23 | 0 | -0.2
11:23 | 0 | -0.8
11:23 | 0 | -1
11:23 | 0 | 1.5
11:23 | 0 | -2.6
11:23 | 0 | -0.1
11:23 | 0 | -2.9
11:23 | 0 | -2.9
11:23 | 0.16 | -7.2
11:23 | 1.21 | 22.9
11:23 | 2.62 | 227.1
11:23 | 3.67 | 434.5
11:23 | 5.08 | 618.4
11:23 | 6.51 | 839.5
11:23 | 7.56 | 1051.8
11:23 | 9 | 1248.6
11:23 | 10.43 | 1403.3
11:23 | 11.5 | 1589.6
11:23 | 12.93 | 1770.9
11:23 | 14.02 | 1903.6
11:23 | 15.46 | 2038.8
11:23 | 16.89 | 2138.3
11:23 | 17.87 | 2173.9
11:23 | 19.38 | 2160.5
11:23 | 20.47 | 1997.2
11:23 | 21.92 | 1496.4
11:23 | 23.39 | 1168.9
11:23 | 24.47 | 1058.8
11:23 | 25.92 | 947.3
11:23 | 26.99 | 860.3
11:23 | 28.42 | 810.2
11:23 | 29.86 | 751.6
11:23 | 30.96 | 695.6
11:23 | 32.4 | 629.7
11:23 | 33.49 | 577.2

## MDF2
Column1 | Column2 | Column3
11:26 | 0 | -0.6
11:26 | 0 | -3.5
11:26 | 0 | -3.2
11:26 | 0 | 1.7
11:26 | 0 | -0.2
11:26 | 0 | -3
11:26 | 0 | -1.3
11:26 | 0 | -1
11:26 | 0.14 | -11.4
11:26 | 1.51 | 136.6
11:26 | 2.94 | 320.2
11:26 | 3.99 | 566.6
11:26 | 5.42 | 834.2
11:26 | 6.48 | 1082
11:26 | 7.9 | 1289.2
11:26 | 9.32 | 1507.7
11:26 | 10.4 | 1701.6
11:26 | 11.82 | 1866.2
11:26 | 13.26 | 2061.2
11:26 | 14.34 | 2235.3
11:26 | 15.76 | 2375.5
11:26 | 16.78 | 2485.3
11:26 | 18.18 | 2580.2
11:26 | 19.63 | 2651.4
11:26 | 20.71 | 2679.5
11:26 | 22.15 | 2725.7
11:26 | 23.22 | 2665.9
11:26 | 24.69 | 2570.3
11:26 | 26.22 | 1864.3
11:26 | 27.28 | 1339.6
11:26 | 28.73 | 1098.7
11:26 | 29.82 | 991.9
11:26 | 31.28 | 930.4
11:26 | 32.73 | 844.8
11:26 | 33.81 | 777.8
11:26 | 35.25 | 848.1
11:26 | 36.7 | 858
11:26 | 37.77 | 816.3
11:26 | 39.21 | 816.5

## MDF3
Column1 | Column2 | Column3
11:29 | 0 | 1.4
11:29 | 0 | -2.2
11:29 | 0 | -2.8
11:29 | 0 | -0.9
11:29 | 0 | -0.6
11:29 | 0 | -2.7
11:29 | 0 | -1
11:29 | 0 | -2.8
11:29 | 0 | -3.1
11:29 | 0 | -0.1
11:29 | 0 | -5.1
11:29 | 0 | -1.9
11:29 | 0 | -1.1
11:29 | 0 | -4.6
11:29 | 0 | -1.9
11:29 | 0.7 | -2.6
11:29 | 1.74 | 175.7
11:29 | 3.16 | 435.9
11:29 | 4.21 | 742.4
11:29 | 5.64 | 1015.7
11:29 | 7.03 | 1339.2
11:29 | 8.11 | 1658.9
11:29 | 9.54 | 1952.5
11:29 | 10.61 | 2193.4
11:29 | 12.03 | 2473.5
11:29 | 13.44 | 2735.9
11:29 | 14.54 | 2946
11:29 | 15.9 | 3137.5
11:29 | 16.95 | 3276.2
11:29 | 18.31 | 3410.3
11:29 | 19.77 | 3580.6
11:29 | 20.83 | 3610.4
11:29 | 22.25 | 3737.3
11:29 | 23.66 | 3744
11:29 | 24.75 | 3923.9
11:29 | 26.2 | 3925.2
11:29 | 27.24 | 3947.7
11:29 | 28.68 | 3912.3
11:29 | 30.08 | 4297.6
11:29 | 31.15 | 4479.9
11:29 | 32.61 | 3794.1
11:29 | 33.72 | 3279.4
11:29 | 35.21 | 2867.7
11:29 | 36.78 | 2494.4
11:29 | 37.88 | 2007.2
11:29 | 39.35 | 1717.4
11:29 | 39.63 | 1191.2
11:29 | 39.62 | 1036.7
11:29 | 39.62 | 884.5
11:29 | 39.62 | 733.6
11:29 | 39.62 | 605.6
11:29 | 39.62 | 516.4

## MDF4
Column1 | Column2 | Column3
11:31 | 0 | -0.6
11:31 | 0 | -0.8
11:31 | 0 | -1.3
11:31 | 0 | -2.8
11:31 | 0 | -3.1
11:31 | 0 | 0.7
11:31 | 0 | 0.3
11:31 | 0 | -1.7
11:31 | 0 | -3.6
11:31 | 0.07 | -16.3
11:31 | 1.08 | 76.6
11:31 | 2.5 | 318.3
11:31 | 3.9 | 577.5
11:31 | 4.97 | 880.5
11:31 | 6.38 | 1134.4
11:31 | 7.44 | 1428.1
11:32 | 8.87 | 1707.1
11:32 | 10.3 | 1971.2
11:32 | 11.36 | 2184.9
11:32 | 12.72 | 2423.7
11:32 | 13.8 | 2669.9
11:32 | 15.22 | 2813.8
11:32 | 16.62 | 2979.6
11:32 | 17.62 | 3010.1
11:32 | 19.05 | 3258.3
11:32 | 20.13 | 3343.8
11:32 | 21.53 | 3384.1
11:32 | 22.97 | 3460.2
11:32 | 24.02 | 3536.6
11:32 | 25.48 | 3628.1
11:32 | 26.91 | 3641.6
11:32 | 27.96 | 3724.6
11:32 | 29.35 | 3984.7
11:32 | 30.41 | 4446.9
11:32 | 31.8 | 4337.1
11:32 | 33.26 | 3899.2
11:32 | 34.43 | 2394.4
11:32 | 36.08 | 1972.1
11:32 | 37.18 | 1613.6
11:32 | 38.65 | 1424.5
11:32 | 39.5 | 1014.4
11:32 | 39.49 | 863.3
11:32 | 39.49 | 726.8
11:32 | 39.49 | 621.1

## MDF5
Column1 | Column2 | Column3
11:34 | 0,00 | -1.7
11:34 | 0,00 | 0.3
11:34 | 0,00 | -1.9
11:34 | 0,00 | -1.5
11:34 | 0,00 | -0.1
11:34 | 0,00 | -1.3
11:34 | 0,00 | -2.2
11:34 | 0,001,00 | -2.6
11:34 | 0,00 | -1.7
11:34 | 0,00 | -1.5
11:34 | 0,00 | 2.3
11:34 | 0,00 | -0.7
11:34 | 0,17 | -15.1
11:34 | 1,56 | 115.1
11:34 | 2,63 | 309.9
11:34 | 4,05 | 548.9
11:34 | 5,12 | 837.2
11:34 | 6,55 | 1088.4
11:34 | 7,98 | 1397.1
11:34 | 9,05 | 1689.6
11:34 | 10,47 | 1954.3
11:34 | 11,54 | 2436
11:34 | 14,36 | 2690.1
11:34 | 15,41 | 2841.5
11:34 | 16,82 | 3026.4
11:34 | 17,81 | 3056
11:34 | 19,25 | 3283.3
11:34 | 20,69 | 3348.4
11:34 | 21,74 | 3405.4
11:34 | 23,18 | 3447.8
11:34 | 24,60 | 3517.1
11:34 | 25,70 | 3533
11:34 | 27,13 | 3432.5
11:34 | 28,21 | 3290.4
11:34 | 29,67 | 2719.7
11:34 | 31,30 | 1615.8
11:34 | 32,38 | 1250.3
11:34 | 33,83 | 1122
11:34 | 34,91 | 1135.8
11:34 | 36,36 | 1057.7
11:34 | 37,78 | 906.9
11:34 | 38,88 | 806
11:34 | 39,71 | 573.2
11:34 | 39,71 | 482.7

## MDF7
Column1 | Column2 | Column3
11:39 | 0 | -4.1
11:39 | 0 | -6.5
11:39 | 0 | -4.3
11:39 | 0 | -6.7
11:39 | 0 | -6
11:39 | 0 | -5.1
11:39 | 0 | -2.1
11:39 | 0 | -3.8
11:39 | 0 | -5.1
11:39 | 0 | -2.2
11:39 | 0 | -3.5
11:39 | 0 | -6
11:39 | 0 | -2.2
11:39 | 0 | -1.5
11:39 | 0 | -6.2
11:39 | 0.49 | -21.5
11:39 | 1.54 | 102.7
11:39 | 2.97 | 341.8
11:39 | 4.39 | 618.7
11:39 | 5.47 | 881
11:39 | 6.9 | 1166.9
11:39 | 8.32 | 1449
11:39 | 9.39 | 1713.3
11:39 | 10.82 | 1916.7
11:39 | 11.89 | 2157.3
11:39 | 13.32 | 2387.9
11:39 | 14.76 | 2562.5
11:39 | 15.77 | 2733.9
11:39 | 17.19 | 2874.4
11:39 | 18.2 | 2960.3
11:39 | 19.66 | 3111.9
11:39 | 21.08 | 3101.7
11:39 | 22.15 | 3191.3
11:39 | 23.56 | 3184.6
11:39 | 24.65 | 3296.7
11:39 | 26.12 | 3235.7
11:39 | 27.64 | 2772.3
11:39 | 28.75 | 2220.8
11:39 | 30.2 | 1986.1
11:39 | 31.66 | 2091
11:39 | 32.73 | 2134.4
11:39 | 34.18 | 1930
11:39 | 35.26 | 1724.3
11:39 | 36.71 | 1520.8
11:39 | 38.14 | 1486.3
11:39 | 39.23 | 1389.4
11:39 | 39.74 | 997.4

## MDF8
Column1 | Column2 | Column3
11:40 | 0.02 | 5.7
11:40 | 0.02 | 6
11:40 | 0 | 2.2
11:40 | 0 | 2.7
11:40 | 0 | 2.2
11:40 | 0 | 5.4
11:40 | 0 | 4.8
11:40 | 0 | 2.8
11:40 | 0 | 2.6
11:40 | 0 | 4.4
11:40 | 0 | 0.2
11:40 | 0 | 0
11:41 | 0 | 6.5
11:41 | 0 | 2.4
11:41 | 0 | 3.5
11:41 | 0 | 3.2
11:41 | 0 | 6.7
11:41 | 0 | 4.8
11:41 | 0 | 4.4
11:41 | 0 | 3.5
11:41 | 0 | 3.6
11:41 | 0.77 | -8.3
11:41 | 1.82 | 180.8
11:41 | 3.24 | 447.5
11:41 | 4.65 | 752.1
11:41 | 5.73 | 1085.3
11:41 | 7.13 | 1348.2
11:41 | 8.22 | 1655.6
11:41 | 9.63 | 1932
11:41 | 11.06 | 2159.1
11:41 | 12.06 | 2389.2
11:41 | 13.49 | 2657.2
11:41 | 14.56 | 2862.3
11:41 | 15.96 | 2948.4
11:41 | 17.34 | 3078.4
11:41 | 18.39 | 3181
11:41 | 19.83 | 3338.2
11:41 | 20.89 | 3329.5
11:41 | 22.3 | 3403.7
11:41 | 23.73 | 3413.5
11:41 | 24.82 | 3477.6
11:41 | 26.29 | 2993.2
11:41 | 27.86 | 2456.1
11:41 | 28.97 | 1796.2
11:41 | 30.45 | 1538.8
11:41 | 31.53 | 1528
11:41 | 32.97 | 1462.1
11:41 | 34.41 | 1377.7
11:41 | 35.49 | 1410.1
11:41 | 36.94 | 1262.6
11:41 | 38.01 | 1146.9
11:41 | 39.45 | 1082.9
11:41 | 39.68 | 755.5