## FLEX_ASTM_DIM
Probeta | Largo [mm] | Ancho Promedio 4 puntos [mm] | Espesor Promedio 4 puntos [mm] | Capas | Adhesivo [gr] | Presión |  | Separación entre soportes mínima | Separación usada | Z | Feed Rate
1A | 194 | 39.4375 | 6.025 | 8 |  | Vacío+6bar |  | 157.75 | 175 | 0.1 | 96.13498
2A | 196 | 39.675 | 6.05 | 8 |  | Vacío+6bar |  | 158.7
1B | 198 | 37.7 | 4.15 | 5 |  | Vacío+6bar |  | 150.8
2B | 197 | 40.875 | 4.225 | 5 |  | Vacío+6bar |  | 163.5
1C | 195 | 40.1375 | 5.95 | 8 |  | Vacío 40% |  | 160.55
2C | 196 | 38.125 | 5.225 | 8 |  | Vacío 40% |  | 152.5
3C | 196 | 38.6625 | 5.3 | 8 |  | Vacío 40% |  | 154.65
4C | 196 | 37 | 5.55 | 8 |  | Vacío 40% |  | 148
| PROMEDIO | 38.9515625 | 5.309375 |  |  |  | MAX | 163.5

## 4C_FLEX_01_06_22
Column1 | Column2 | Column3 | Column4 | FUERZA[N] | Ancho REAL mm | Largo [mm] | espesor REAL [mm] | Soportes [mm] | Pendiente
15:38 | 0 |  | 0.1 | #VALUE! | 37 | 196 | 5.55 | 175 | 7.8674
15:38 | 0 | -2 |  | 0.01962 | Ef [MPa] | Ef[GPa]
15:38 | 0 | -1.7 |  | 0.016677 | 1666.498 | 1.666498
15:38 | 0 | -1.3 |  | 0.012753
15:38 | 0.25 | -128.4 |  | 1.259604
15:38 | 1.09 | -632.3 |  | 6.202863
15:38 | 1.93 | -1361 |  | 13.35141
15:38 | 2.55 | -2223 |  | 21.80763
15:38 | 3.39 | -2898.4 |  | 28.433304
15:38 | 4.21 | -3687.2 |  | 36.171432
15:38 | 5.03 | -4438.2 |  | 43.538742
15:38 | 5.6 | -5119.1 |  | 50.218371
15:38 | 6.42 | -5743 |  | 56.33883
15:38 | 7.19 | -6443.9 |  | 63.214659
15:38 | 7.96 | -7095 |  | 69.60195
15:38 | 8.58 | -7686.3 |  | 75.402603
15:38 | 9.35 | -8335.6 |  | 81.772236
15:38 | 10.14 | -9001.5 |  | 88.304715
15:38 | 10.96 | -9672.9 |  | 94.891149
15:38 | 11.78 | -10191.9 |  | 99.982539
15:38 | 12.39 | -10722.7 |  | 105.189687
15:38 | 13.18 | -11174.7 |  | 109.623807
15:38 | 14.02 | -11610 |  | 113.8941
15:38 | 14.85 | -12061.8 |  | 118.326258
15:38 | 15.47 | -12477.3 |  | 122.402313
15:38 | 16.34 | -12831.8 |  | 125.879958
15:38 | 17.19 | -13182.8 |  | 129.323268
15:38 | 18.04 | -13535.2 |  | 132.780312
15:38 | 18.68 | -13756.8 |  | 134.954208
15:38 | 20.43 | -7.7 |  | 0.075537
15:38 | 21.25 | -5.5 |  | 0.053955
15:38 | 22.72 | 2.91 |  | -0.0285471